## Sheet1
Camtac MFG |  |  | STANDARD WORK INSTRUCTION
[6 empty] | DATE ORIGINATED: |  | 2018-09-13
[6 empty] | REVISED BY |  | Nikhil M.
PART NAME |  | Conrod |  |  |  | DATE REVISED: |  | 2018-09-13
OPERATION |  | 100 |  |  |  | FORM #: | 2-01-072-01
[6 empty] | DOC #: | N/A
[6 empty] | ECR #: | 2-xx-xxx
Elements of Operation
1 | Handle parts with care. Gloves must be worn at all times. |  |  | 2 | Remove parts from skid.
3 | Inspect the lock notches inside crank bore. No raised material allowed and 0.25 maximum edge break. |  |  | 4 | Verify the matching serial numbers to prevent mismatching.
5 | Inspect the joint face. No breakout allowed on machined surfaces. All other areas, 6mm x 2mm max breakout. |  |  | 6 | Part must be burr free.
7 | Inside pin bore bushing must have complete bronze coverage. |  |  | 8 | Pin bore must have chamfer present on both sides and no damage or burrs allowed.
9 | No damage permitted on crank bore faces |  |  | 10 | No damage permitted on pin bore faces
11 | Verify forging number is correct |  |  | 12 | Ensure part is clean. Must be free from oil and debris.
NOTE: For Stepped and Coplanar Rods only.
13 | Using the assigned functional slip gauge, verify retention hole meets required specification. |  |  | 14 | Using the assigned functional slip gauge, verify lock notch width is not undersize.
NOTE: BIG BORE & B786 RODS ONLY. |  |  |  | NOTE: COPLANER & STEPPED RODS ONLY
15 | Use PG0674 to check bushing orientation / presence of oil hole.
NOTE: BIG BORE & B786 RODS ONLY.
16 | Check verification dot on bolts. |  |  | 17 | Check verification dot on forging for op95.
18 | Check verification dot on forging for op40. |  |  | 19 | Check verification dot on forging for op95.
20 | Place green verification dot with paint marker after passed inspection.
21 | Scan part into final release system and select all completed ODS checks.
Infrequent Elements of Operation
1 | Do not inspect multiple part numbers at the same time. At changeover, label and remove all other part numbers from inspection station and place in designated area. |  |  | 2 | Ensure work station is clean and organized at all times.
3 | Cover completed inspected parts during extended periods of breaks. |  |  | 4 | All rejected parts must be tagged and identified.
I6-570 COPLANAR CON ROD
I6-466 STEPPED CON ROD
PG0689